## Mesures
Thetas |  | V_éch | 85058.62 | mm³
saturé |  | specific mass of the grains | 2700 | kg/m3
in situ |  | alpha | 0.0004413863 | 1/Pa
demi-sec |  | m | 0.1503823 | -
sec |  | n | 1.177 | -
Pâle -> essai raté ou non retenu
Foncé -> moyenne ou écart-type pour le groupe
| - | eps_axi_peak | [5 empty] | 0.1752813 |  | 0.1899347 |  | 0.1140947 |  | 0.09336133 |  |  |  | 0.06420933 |  | 0.2060413 |  | 0.2197853 |  | 0.116808 |  | 0.1467973 |  | 0.1257613 |  | 0.05422 |  | 0.1143093
| - | eps_vol_peak (signe inversé) | [5 empty] | -0.07137723 |  | -0.08081634 |  | -0.03999286 |  | -0.04279744 |  |  |  | -0.0252913 |  | -0.08854791 |  | -0.08585736 |  | -0.0469699 |  | -0.06686101 |  | -0.04952025 |  | -0.01175971 |  | -0.1037216
| mm³ | V_updated_peak | [5 empty] | 78987.37 |  | 78184.49 |  | 81656.88 |  | 81418.33 |  |  |  | 82907.38 |  | 77526.86 |  | 77755.71 |  | 81063.43 |  | 79371.52 |  | 80846.5 |  | 84058.36 |  | 76236.2
| mm³ | V chosen |  | peak |  |  |  | 78987.37 |  | 78184.49 |  | 81656.88 |  | 81418.33 |  |  |  | 82907.38 |  | 77526.86 |  | 77755.71 |  | 81063.43 |  | 79371.52 |  | 80846.5 |  | 84058.36 |  | 76236.2
|  | APRÈS ESSAI | F9 |  | F40 |  | F36 |  | F24 |  | F35 |  | F15 |  | F27 |  | F29 |  | F3 |  | F20 |  | F38 |  | F5 |  | F18 |  | F19 |  | F25
|  | coupelle |  | 69.17 |  | 71.45 |  | 67.04 |  | 67.37 |  | 71.45 |  | 54.32 |  | 55.18 |  | 67.68 |  | 116.22 |  | 116.59 |  | 114.61 |  | 112.75 |  | 115.64 |  | 111.36 |  | 112.29
|  | humide + coupelle | 26-03 13h45 | 157.73 | ? | 128.73 | 30-03 9h | 149.33 | 30-03 16h | 149.87 | 31-03 12h | 165.11 | 02-04 11h45 | 110.55 | 03-04 12h | 112.76 | 07-04 13h30 | 112.42 | 08-04 9h | 202.68 | 08-04 16h30 | 205.52 | 09-04 8h30 | 208.86 | 10-04 11h30 | 180.95 | 13-04 12h45 | 186.93 | 14-04 12h45 | 160.16 | 15-04 15h30 | 183.83
|  | demi-sec + coupelle | 27-03 12h | 122.76 | ? | 104.08 | 31-03 12h | 103.09 | 31-03 12h | 107.47 | 01-04 15h | 116.27 | 03-04 14h30 | 93.91 | 03-04 14h30 | 107.42 | 15-04 16h | 105.26 | 15-04 16h | 155.41 | 15-04 16h | 154.1 | 15-04 16h | 153.96 | 15-04 16h | 149.07 | 15-04 16h | 156.37 | 15-04 16h | 153.89 | 15-04 16h | 182.5
|  |  | 31-03 12h | 111.83 | ? | 102.31 | 01-04 15h | 102.7 | 01-04 15h | 104.65 | 02-04 11h45 | 115.42 | 14-04 13h | 94.34 | 14-04 13h | 95.83 | 16-04 13h30 | 105.37 | 16-04 13h30 | 155.56 | 16-04 13h30 | 154.19 | 16-04 13h30 | 154.06 | 16-04 13h30 | 149.09 | 16-04 13h30 | 156.39 | 16-04 13h30 | 154.01 | 16-04 13h30 | 154.89
|  |  | 01-04 15h | 111.67 | Celui-ci je me demande si je l'ai pas laissé à l'air libre un petit temps (entre qqs heures et 1j) avant de le peser et de le mettre à l'étuve |  |  |  | 02-04 11h45 | 104.52 | 03-04 14h30 | 115.34 |  |  | 14-04 13h | 95.69 | [10 empty] | 17-04 11h | 156.32 | 17-04 11h | 153.96 | 17-04 11h | 152.44
|  | sec + coupelle |  |  | /!\ Perte de matière -> passage de omega à theta faux /!\ |  |  |  | 03-04 14h30 | 104.51 | 14-04 13h | 116.14 | [14 empty] | 22-04 14h45 | 155.85 | 22-04 14h45 | 153.48 | 22-04 14h45 | 151.84
| g | Poids humide net |  | 88.56 |  | 57.28 |  | 82.29 |  | 82.5 |  | 93.66 |  | 56.23 |  | 57.58 |  | 44.74 |  | 86.46 |  | 88.93 |  | 94.25 |  | 68.2 |  | 71.29 |  | 48.8 |  | 71.54
| g | Poids sec net |  | 42.5 |  | 30.86 |  | 35.66 |  | 37.14 |  | 43.89 |  | 39.59 |  | 40.51 |  | 37.58 |  | 39.19 |  | 37.51 |  | 39.35 |  | 36.32 |  | 40.21 |  | 42.12 |  | 39.55
| g | delta poids |  | 46.06 |  | 26.42 |  | 46.63 |  | 45.36 |  | 49.77 |  | 16.64 |  | 17.07 |  | 7.16 |  | 47.27 |  | 51.42 |  | 54.9 |  | 31.88 |  | 31.08 |  | 6.68 |  | 31.99
| - | omega |  | 108.4% |  | 85.61% |  | 130.8% |  | 122.1% |  | 113.4% |  | 42.03% |  | 42.14% |  | 19.05% |  | 120.6% |  | 137.1% |  | 139.5% |  | 87.78% |  | 77.29% |  | 15.86% |  | 80.88%
| - | theta |  | 54.15% |  | 31.06% | 0.5933384 | 59.03% |  | 58.02% |  | 60.95% | 0.1234022 | 20.44% |  | 20.07% |  | 8.636% | 0.6494245 | 60.97% |  | 66.13% |  | 67.72% | 0.4019015 | 40.17% |  | 38.44% |  | 7.947% |  | 41.96%
| kg/m3 | rho_d | [5 empty] | 451.4646 |  | 475.0302 |  | 537.493 |  | 486.2541 |  |  |  | 453.2769 |  | 505.5022 |  | 482.4083 |  | 485.4224 |  | 457.5949 |  | 497.3623 |  | 501.0805 |  | 518.7824
| - | poro (n) | [5 empty] | 0.8327909 |  | 0.8240629 |  | 0.8009285 |  | 0.8199059 |  |  |  | 0.8321197 |  | 0.812777 |  | 0.8213303 |  | 0.8202139 |  | 0.8305204 |  | 0.8157917 |  | 0.8144146 |  | 0.8078584
| - | e_0 | [5 empty] | 4.980536 |  | 4.683849 |  | 4.023322 |  | 4.552652 |  |  |  | 4.956624 |  | 4.341223 |  | 4.596919 |  | 4.562166 |  | 4.900416 |  | 4.428638 |  | 4.388356 |  | 4.204494
| - | S_e |  |  |  |  | 0.7246345 | 0.7088785 |  | 0.7040315 |  | 0.7609937 | 0.1502103 | 0.2492683 |  |  |  | 0.1037849 | 0.7936766 | 0.7501741 |  | 0.8051595 |  | 0.8256961 | 0.4914254 | 0.483619 |  | 0.4712382 |  | 0.09757757 |  | 0.5194189
| Pa | u_w |  |  |  |  | -12885.49 | -14452.01 |  | -15087.47 |  | -9116.979 | -662435672.3 | -5805043.3 |  |  |  | -819871269.4 | -7072.941 | -10033.2 |  | -6127.345 |  | -5058.28 | -128374 | -136361.5 |  | -158049.6 |  | -1161630704.3 |  | -90711.06
| kPa | ecart-type u_w |  |  |  |  | 3.279052 | [5 empty] | 593778.3 | [5 empty] | 2.618792 | [5 empty] | 34.3725
| Pa | q_peak | [5 empty] | 97196.74 |  | 80082.38 |  | 83832.45 |  | 107094.3 |  |  |  | 92357.66 |  | 85498.28 |  | 55567.93 |  | 38541.11 |  | 145521 |  | 78869.91 |  | 90633.34 |  | 69098.55
| Pa | p_peak | [5 empty] | 81076.13 |  | 59180.24 |  | 45088.88 |  | 84212.32 |  |  |  | 62864.08 |  | 76391.31 |  | 51575.28 |  | 30545.81 |  | 95340.81 |  | 58630.22 |  | 46690.02 |  | 40264.78
| Pa | q'_peak | [5 empty] | 97196.74 |  | 80082.38 |  | 83832.45 |  | 107094.3 |  |  |  | 92357.66 |  | 85498.28 |  | 55567.93 |  | 38541.11 |  | 145521 |  | 78869.91 |  | 90633.34 |  | 69098.55
| Pa | p'_peak | [5 empty] | 91320.85 |  | 69802.29 |  | 52026.84 |  | 1531225.9 |  |  |  | 85153099.0 |  | 83917.96 |  | 56508.77 |  | 34722.41 |  | 161287.8 |  | 133109.2 |  | 113395790.1 |  | 87381.82
| kPa | q'_peak | [5 empty] | 97.19674 |  | 80.08238 |  | 83.83245 |  | 107.0943 |  |  |  | 92.35766 |  | 85.49828 |  | 55.56793 |  | 38.54111 |  | 145.521 |  | 78.86991 |  | 90.63334 |  | 69.09855
| kPa | p'_peak | [5 empty] | 91.32085 |  | 69.80229 |  | 52.02684 |  | 1531.226 |  |  |  | 85153.1 |  | 83.91796 |  | 56.50877 |  | 34.72241 |  | 161.2878 |  | 133.1092 |  | 113395.8 |  | 87.38182